## Summary
BET specific surface-area analysis
Critical assumption: N2 adsorption at 77 K, molecular cross-section 0.162 nm2, molar gas volume 22,414 cm3/mol at STP. The source workbook does not state the adsorptive or temperature. Areas must be recalculated if this assumption is wrong.
Material | BET area (m2/g) | Fit P/P0 low | Fit P/P0 high | Points | R2 | C | Criterion 4 error (%) | Valid windows | Interpretation / caveat
Oxido de grafeno | 115.9853 | 0.0497 | 0.301 | 6 | 0.999937 | 121.1223 | 3.380356 | 22 | Captación intensa a P/P0 muy baja e histéresis amplia a presión alta; los datos sugieren contribuciones combinadas de micro- y mesoporos.
γ-Al2O3 | 251.3063 | 0.02945578 | 0.6699022 | 22 | 0.9997708 | 70.47976 | 1.727248 | 89 | Perfil mesoporoso semejante al tipo IV, con histéresis amplia a P/P0 intermedia y alta.
Allende-100 | 1.232864 | 0.01803673 | 0.2477209 | 11 | 0.9997811 | 63.22085 | 0.2748132 | 53 | Adsorción y área específica muy bajas; la mayor captación ocurre cerca de la saturación.
Zeolita Y (Si/Al =15) | 993.8712 | 0.009790336 | 0.06077557 | 3 | 0.9999915 | 1986.87 | 4.332042 | 1 | Perfil microporoso semejante al tipo I: captación alta a baja presión seguida de una meseta. Solo tres puntos satisfacen los criterios BET; el valor es sensible al muestreo.
8%ZrO2/SBA-15 | 663.4084 | 0.06278 | 0.20012 | 8 | 0.9999483 | 116.1005 | 0.9223831 | 26 | Perfil mesoporoso semejante al tipo IV, con un escalón de condensación capilar cerca de P/P0=0,74-0,78.
Source workbook | datos/Isotermas.xlsx
N2 area factor | 4.352578 | m2 per cm3(STP)
Method | BET plot: y=(P/P0)/[V(1-P/P0)] versus x=P/P0. From y=sx+i, Vm=1/(s+i), C=1+s/i, and S_BET=Vm*N_A*sigma/Vmolar. Every consecutive adsorption-branch window was tested against the four Rouquerol criteria and R2>=0.995. Following BETSI, the selected window ends at the highest permissible pressure and has the lowest monolayer-pressure error. No synthetic measurement points were added.

## 1_Oxido de grafeno
Oxido de grafeno
BET area (m2/g) | 115.9853 |  | Fit range | 0.0497 to 0.301
Vm (cm3 STP/g) | 26.6475 |  | Points / valid windows | 6 / 22
C constant | 121.1223 |  | Criterion 4 error (%) | 3.380356
R2 | 0.999937 |  | All criteria | PASS
Source row | P/P0 | V (cm3 STP/g) | Branch | BET y (selected) | Selected | Fitted y
3 | 7.3e-06 | 3.4912 | Adsorption
4 | 1.5e-05 | 4.4989 | Adsorption
5 | 2.51e-05 | 5.2776 | Adsorption
6 | 3.47e-05 | 5.8547 | Adsorption
7 | 4.57e-05 | 6.4144 | Adsorption
8 | 5.49e-05 | 6.8314 | Adsorption
9 | 6.49e-05 | 7.2468 | Adsorption
10 | 7.54e-05 | 7.6612 | Adsorption
11 | 8.64e-05 | 8.0663 | Adsorption
12 | 9.74e-05 | 8.4442 | Adsorption
13 | 0.000202 | 11.2037 | Adsorption
14 | 0.000308 | 12.8499 | Adsorption
15 | 0.000417 | 13.8924 | Adsorption
16 | 0.000506 | 14.4986 | Adsorption
17 | 0.000624 | 15.0956 | Adsorption
18 | 0.000722 | 15.4831 | Adsorption
19 | 0.000813 | 15.7842 | Adsorption
20 | 0.00092 | 16.08 | Adsorption
21 | 0.001 | 16.2966 | Adsorption
22 | 0.0022 | 17.9365 | Adsorption
23 | 0.00314 | 18.62 | Adsorption
24 | 0.00401 | 19.0835 | Adsorption
25 | 0.00509 | 19.5156 | Adsorption
26 | 0.00608 | 19.8455 | Adsorption
27 | 0.00701 | 20.1116 | Adsorption
28 | 0.00802 | 20.3675 | Adsorption
29 | 0.00905 | 20.6067 | Adsorption
30 | 0.0497 | 24.5645 | Adsorption | 0.002129059 | Yes | 0.002159519
31 | 0.0999 | 27.3391 | Adsorption | 0.004059668 | Yes | 0.00402782
32 | 0.15 | 29.8215 | Adsorption | 0.005917562 | Yes | 0.0058924
33 | 0.199 | 32.2381 | Adsorption | 0.007706392 | Yes | 0.00771604
34 | 0.251 | 34.835 | Adsorption | 0.009620023 | Yes | 0.009651332
35 | 0.301 | 37.3584 | Adsorption | 0.0115266 | Yes | 0.01151219
36 | 0.349 | 39.6388 | Adsorption
37 | 0.399 | 41.9369 | Adsorption
38 | 0.451 | 44.2267 | Adsorption
39 | 0.5 | 46.3625 | Adsorption
40 | 0.551 | 48.8434 | Adsorption
41 | 0.6 | 51.4592 | Adsorption
42 | 0.65 | 54.5119 | Adsorption
43 | 0.703 | 58.3701 | Adsorption
44 | 0.751 | 62.6761 | Adsorption
45 | 0.8 | 68.6741 | Adsorption
46 | 0.851 | 77.2441 | Adsorption
47 | 0.899 | 90.7731 | Adsorption
48 | 0.951 | 118.1804 | Adsorption
49 | 0.995 | 188.232 | Adsorption
50 | 0.951 | 150.2793 | Desorption
51 | 0.901 | 121.0404 | Desorption
52 | 0.85 | 98.3232 | Desorption
53 | 0.799 | 83.8243 | Desorption
54 | 0.749 | 74.5572 | Desorption
55 | 0.698 | 68.0071 | Desorption
56 | 0.65 | 63.1641 | Desorption
57 | 0.598 | 58.9671 | Desorption
58 | 0.55 | 55.7026 | Desorption
59 | 0.5 | 52.6826 | Desorption
60 | 0.45 | 46.0022 | Desorption
61 | 0.399 | 43.0303 | Desorption
62 | 0.351 | 40.747 | Desorption
63 | 0.299 | 38.244 | Desorption
64 | 0.249 | 35.7248 | Desorption
65 | 0.201 | 33.303 | Desorption
66 | 0.15 | 30.7546 | Desorption
67 | 0.101 | 28.3081 | Desorption
68 | 0.0494 | 25.4141 | Desorption

## 2_γ-Al2O3
γ-Al2O3
BET area (m2/g) | 251.3063 |  | Fit range | 0.0294558 to 0.669902
Vm (cm3 STP/g) | 57.73735 |  | Points / valid windows | 22 / 89
C constant | 70.47976 |  | Criterion 4 error (%) | 1.727248
R2 | 0.9997708 |  | All criteria | PASS
Source row | P/P0 | V (cm3 STP/g) | Branch | BET y (selected) | Selected | Fitted y
3 | 0.009884157 | 38.67474 | Adsorption
4 | 0.02945578 | 46.01018 | Adsorption | 0.0006596312 | Yes | 0.0007486716
5 | 0.06260379 | 52.24105 | Adsorption | 0.001278396 | Yes | 0.001314643
6 | 0.07954457 | 54.62753 | Adsorption | 0.001581963 | Yes | 0.001603891
7 | 0.09990673 | 57.17621 | Adsorption | 0.001941297 | Yes | 0.001951556
8 | 0.1199123 | 59.49243 | Adsorption | 0.002290214 | Yes | 0.002293132
9 | 0.1397918 | 61.7066 | Adsorption | 0.002633579 | Yes | 0.002632556
10 | 0.1597679 | 63.87704 | Adsorption | 0.002976772 | Yes | 0.00297363
11 | 0.1796922 | 66.00193 | Adsorption | 0.003318912 | Yes | 0.003313818
12 | 0.1996224 | 68.17303 | Adsorption | 0.003658489 | Yes | 0.003654108
13 | 0.2494654 | 73.65525 | Adsorption | 0.004512695 | Yes | 0.004505131
14 | 0.29961 | 79.50455 | Adsorption | 0.005380521 | Yes | 0.005361303
15 | 0.3497817 | 85.92917 | Adsorption | 0.00626033 | Yes | 0.006217938
16 | 0.3994764 | 93.07584 | Adsorption | 0.007147005 | Yes | 0.007066429
17 | 0.4492187 | 101.655 | Adsorption | 0.008023243 | Yes | 0.007915732
18 | 0.4989464 | 112.1775 | Adsorption | 0.008876951 | Yes | 0.008764787
19 | 0.5494055 | 125.6011 | Adsorption | 0.009707639 | Yes | 0.009626329
20 | 0.5991762 | 142.5727 | Adsorption | 0.01048491 | Yes | 0.01047612
21 | 0.6131556 | 148.2029 | Adsorption | 0.01069493 | Yes | 0.0107148
22 | 0.6273689 | 154.3195 | Adsorption | 0.01090996 | Yes | 0.01095748
23 | 0.6420412 | 161.0509 | Adsorption | 0.01113696 | Yes | 0.011208
24 | 0.6565837 | 168.1155 | Adsorption | 0.01137265 | Yes | 0.0114563
25 | 0.6699022 | 175.0541 | Adsorption | 0.01159302 | Yes | 0.0116837
26 | 0.6840055 | 182.7219 | Adsorption
27 | 0.6972332 | 190.0625 | Adsorption
28 | 0.7112094 | 198.1206 | Adsorption
29 | 0.7245242 | 205.9578 | Adsorption
30 | 0.7381306 | 213.5625 | Adsorption
31 | 0.7512211 | 220.5517 | Adsorption
32 | 0.7649181 | 227.4647 | Adsorption
33 | 0.779997 | 234.4403 | Adsorption
34 | 0.7952177 | 240.0696 | Adsorption
35 | 0.8106903 | 244.783 | Adsorption
36 | 0.8255738 | 248.3255 | Adsorption
37 | 0.8407746 | 250.9607 | Adsorption
38 | 0.8562342 | 253.0867 | Adsorption
39 | 0.8721773 | 254.7586 | Adsorption
40 | 0.8879382 | 256.0912 | Adsorption
41 | 0.9039534 | 257.2146 | Adsorption
42 | 0.9208094 | 258.048 | Adsorption
43 | 0.9379386 | 258.7152 | Adsorption
44 | 0.9547007 | 259.3384 | Adsorption
45 | 0.9746386 | 260.3208 | Adsorption
46 | 0.9795055 | 260.6189 | Adsorption
47 | 0.9894215 | 262.3209 | Adsorption
48 | 0.9961947 | 263.6893 | Adsorption
49 | 0.9907127 | 262.6746 | Desorption
50 | 0.9717189 | 260.4451 | Desorption
51 | 0.9411398 | 259.4611 | Desorption
52 | 0.9148925 | 258.8434 | Desorption
53 | 0.8901534 | 258.4007 | Desorption
54 | 0.8646251 | 257.9163 | Desorption
55 | 0.839607 | 257.2786 | Desorption
56 | 0.81473 | 256.2073 | Desorption
57 | 0.7897941 | 254.5994 | Desorption
58 | 0.7732633 | 253.3986 | Desorption
59 | 0.755931 | 252.0287 | Desorption
60 | 0.7386539 | 250.6808 | Desorption
61 | 0.7215736 | 249.245 | Desorption
62 | 0.7042867 | 247.5325 | Desorption
63 | 0.6868232 | 245.1565 | Desorption
64 | 0.670781 | 241.6818 | Desorption
65 | 0.655231 | 236.8216 | Desorption
66 | 0.6404277 | 230.4729 | Desorption
67 | 0.6265773 | 221.3571 | Desorption
68 | 0.6161207 | 207.0185 | Desorption
69 | 0.6063766 | 190.1448 | Desorption
70 | 0.5959274 | 175.2359 | Desorption
71 | 0.5453755 | 134.0888 | Desorption
72 | 0.498991 | 114.6893 | Desorption
73 | 0.4465876 | 101.2084 | Desorption
74 | 0.3943099 | 91.37637 | Desorption
75 | 0.3434918 | 84.02283 | Desorption
76 | 0.2928219 | 77.69421 | Desorption
77 | 0.2426196 | 72.01569 | Desorption
78 | 0.1923627 | 66.70128 | Desorption
79 | 0.1309605 | 60.27433 | Desorption

## 3_Allende-100
Allende-100
BET area (m2/g) | 1.232864 |  | Fit range | 0.0180367 to 0.247721
Vm (cm3 STP/g) | 0.2832492 |  | Points / valid windows | 11 / 53
C constant | 63.22085 |  | Criterion 4 error (%) | 0.2748132
R2 | 0.9997811 |  | All criteria | PASS
Source row | P/P0 | V (cm3 STP/g) | Branch | BET y (selected) | Selected | Fitted y
3 | 0.001816045 | 0.05074811 | Adsorption
4 | 0.002646168 | 0.06474027 | Adsorption
5 | 0.007359355 | 0.1161447 | Adsorption
6 | 0.01803673 | 0.1605562 | Adsorption | 0.1144025 | Yes | 0.118514
7 | 0.05264678 | 0.2277711 | Adsorption | 0.2439839 | Yes | 0.2387707
8 | 0.08089916 | 0.2585144 | Adsorption | 0.3404835 | Yes | 0.3369369
9 | 0.08732841 | 0.2651408 | Adsorption | 0.3608813 | Yes | 0.359276
10 | 0.1049138 | 0.2782233 | Adsorption | 0.4212834 | Yes | 0.4203785
11 | 0.1318666 | 0.296595 | Adsorption | 0.512135 | Yes | 0.5140292
12 | 0.146861 | 0.30577 | Adsorption | 0.5629784 | Yes | 0.5661289
13 | 0.1711267 | 0.3196182 | Adsorption | 0.6459488 | Yes | 0.650443
14 | 0.1967429 | 0.3327405 | Adsorption | 0.7361033 | Yes | 0.7394493
15 | 0.2213588 | 0.3445841 | Adsorption | 0.8250194 | Yes | 0.8249803
16 | 0.2477209 | 0.3570488 | Adsorption | 0.9222656 | Yes | 0.9165784
17 | 0.2731977 | 0.36829 | Adsorption
18 | 0.2984919 | 0.380322 | Adsorption
19 | 0.3189099 | 0.3895367 | Adsorption
20 | 0.3390834 | 0.3989296 | Adsorption
21 | 0.3781022 | 0.4174627 | Adsorption
22 | 0.4181982 | 0.4374751 | Adsorption
23 | 0.4587383 | 0.4574854 | Adsorption
24 | 0.4987555 | 0.4787214 | Adsorption
25 | 0.5393652 | 0.5017473 | Adsorption
26 | 0.5789377 | 0.525253 | Adsorption
27 | 0.6185617 | 0.5524682 | Adsorption
28 | 0.6589319 | 0.5857983 | Adsorption
29 | 0.6992278 | 0.6235464 | Adsorption
30 | 0.7388572 | 0.6748494 | Adsorption
31 | 0.7788939 | 0.739985 | Adsorption
32 | 0.8184291 | 0.8253158 | Adsorption
33 | 0.858165 | 0.9550099 | Adsorption
34 | 0.888339 | 1.106513 | Adsorption
35 | 0.8996459 | 1.187565 | Adsorption
36 | 0.909516 | 1.268262 | Adsorption
37 | 0.9192235 | 1.362917 | Adsorption
38 | 0.9292418 | 1.482231 | Adsorption
39 | 0.9391256 | 1.633371 | Adsorption
40 | 0.9490131 | 1.83291 | Adsorption
41 | 0.9546243 | 1.973332 | Adsorption
42 | 0.9591576 | 2.128135 | Adsorption
43 | 0.9648263 | 2.322427 | Adsorption
44 | 0.9689992 | 2.515819 | Adsorption
45 | 0.9742872 | 2.786671 | Adsorption
46 | 0.9788482 | 3.101941 | Adsorption
47 | 0.9818634 | 3.381841 | Adsorption
48 | 0.9847273 | 3.686278 | Adsorption
49 | 0.987065 | 3.977808 | Adsorption
50 | 0.9892383 | 4.312753 | Adsorption
51 | 0.9916939 | 4.72055 | Adsorption
52 | 0.9933511 | 5.01128 | Adsorption
53 | 0.9942169 | 5.32442 | Adsorption
54 | 0.9865439 | 4.691445 | Desorption
55 | 0.9795124 | 3.943022 | Desorption
56 | 0.970448 | 3.172503 | Desorption
57 | 0.9606047 | 2.634008 | Desorption
58 | 0.9488018 | 2.181758 | Desorption
59 | 0.9417152 | 1.988653 | Desorption
60 | 0.9318287 | 1.767857 | Desorption
61 | 0.9205778 | 1.577471 | Desorption
62 | 0.91086 | 1.456551 | Desorption
63 | 0.9008563 | 1.348842 | Desorption
64 | 0.8904894 | 1.254755 | Desorption
65 | 0.861806 | 1.066513 | Desorption
66 | 0.8213461 | 0.8988591 | Desorption
67 | 0.7824168 | 0.7937083 | Desorption
68 | 0.7417455 | 0.7155829 | Desorption
69 | 0.701311 | 0.6583079 | Desorption
70 | 0.6615749 | 0.6142012 | Desorption
71 | 0.621262 | 0.5778747 | Desorption
72 | 0.581385 | 0.5462988 | Desorption
73 | 0.5412676 | 0.5192264 | Desorption
74 | 0.501621 | 0.4959732 | Desorption
75 | 0.4621961 | 0.4706641 | Desorption
76 | 0.4215764 | 0.4486187 | Desorption
77 | 0.3816444 | 0.4298212 | Desorption
78 | 0.3421362 | 0.4130001 | Desorption
79 | 0.301934 | 0.3958714 | Desorption
80 | 0.254206 | 0.3770476 | Desorption
81 | 0.2041024 | 0.3550023 | Desorption
82 | 0.1554056 | 0.3289214 | Desorption
83 | 0.1018125 | 0.2904844 | Desorption

## 4_Zeolita Y (Si-Al =15)
Zeolita Y (Si/Al =15)
BET area (m2/g) | 993.8712 |  | Fit range | 0.00979034 to 0.0607756
Vm (cm3 STP/g) | 228.3408 |  | Points / valid windows | 3 / 1
C constant | 1986.87 |  | Criterion 4 error (%) | 4.332042
R2 | 0.9999915 |  | All criteria | PASS
Source row | P/P0 | V (cm3 STP/g) | Branch | BET y (selected) | Selected | Fitted y
3 | 0.009790336 | 218.3607 | Adsorption | 4.52789e-05 | Yes | 4.505858e-05
4 | 0.0309255 | 232.6055 | Adsorption | 0.0001371954 | Yes | 0.0001375717
5 | 0.06077557 | 241.0997 | Adsorption | 0.0002683879 | Yes | 0.0002682319
6 | 0.08050199 | 244.8876 | Adsorption
7 | 0.1005277 | 248.0425 | Adsorption
8 | 0.1209131 | 250.8599 | Adsorption
9 | 0.140947 | 253.2963 | Adsorption
10 | 0.1612759 | 255.5369 | Adsorption
11 | 0.1805623 | 257.4592 | Adsorption
12 | 0.200979 | 259.2871 | Adsorption
13 | 0.2493313 | 262.8851 | Adsorption
14 | 0.3009205 | 265.7823 | Adsorption
15 | 0.3516078 | 268.0867 | Adsorption
16 | 0.3997982 | 270.0871 | Adsorption
17 | 0.4493663 | 272.1063 | Adsorption
18 | 0.4997536 | 274.2336 | Adsorption
19 | 0.5509952 | 276.5144 | Adsorption
20 | 0.5991433 | 278.9596 | Adsorption
21 | 0.6184956 | 280.0238 | Adsorption
22 | 0.6387219 | 281.2491 | Adsorption
23 | 0.6577612 | 282.4761 | Adsorption
24 | 0.6764576 | 283.8086 | Adsorption
25 | 0.6960551 | 285.3486 | Adsorption
26 | 0.7151609 | 287.0639 | Adsorption
27 | 0.7337006 | 288.8788 | Adsorption
28 | 0.7520829 | 290.8542 | Adsorption
29 | 0.7714639 | 293.1434 | Adsorption
30 | 0.7893921 | 295.4067 | Adsorption
31 | 0.807221 | 297.8282 | Adsorption
32 | 0.8258423 | 300.5677 | Adsorption
33 | 0.8438644 | 303.5841 | Adsorption
34 | 0.8615026 | 307.0959 | Adsorption
35 | 0.8785378 | 311.3689 | Adsorption
36 | 0.8950613 | 316.735 | Adsorption
37 | 0.9107783 | 323.5909 | Adsorption
38 | 0.9257237 | 332.3015 | Adsorption
39 | 0.9397279 | 341.3352 | Adsorption
40 | 0.9540945 | 349.6519 | Adsorption
41 | 0.9754245 | 357.6783 | Adsorption
42 | 0.9785909 | 359.5951 | Adsorption
43 | 0.9899639 | 366.4525 | Adsorption
44 | 0.9932504 | 370.4489 | Adsorption
45 | 0.9900732 | 369.0049 | Desorption
46 | 0.9759181 | 360.1454 | Desorption
47 | 0.9459911 | 350.9009 | Desorption
48 | 0.9206243 | 342.7394 | Desorption
49 | 0.8965462 | 331.8638 | Desorption
50 | 0.8713432 | 321.5787 | Desorption
51 | 0.8451258 | 313.7273 | Desorption
52 | 0.8177924 | 308.3899 | Desorption
53 | 0.7927012 | 304.9227 | Desorption
54 | 0.7734745 | 302.809 | Desorption
55 | 0.7534089 | 300.972 | Desorption
56 | 0.7331717 | 299.4037 | Desorption
57 | 0.7129026 | 298.0431 | Desorption
58 | 0.6926549 | 296.8355 | Desorption
59 | 0.6723707 | 295.7553 | Desorption
60 | 0.6521435 | 294.8168 | Desorption
61 | 0.6319946 | 293.984 | Desorption
62 | 0.6119579 | 293.2068 | Desorption
63 | 0.591613 | 292.4834 | Desorption
64 | 0.5410018 | 290.8914 | Desorption
65 | 0.49109 | 289.4647 | Desorption
66 | 0.446879 | 279.3238 | Desorption
67 | 0.3964587 | 268.8627 | Desorption
68 | 0.3417682 | 266.3296 | Desorption
69 | 0.2919084 | 264.0734 | Desorption
70 | 0.242168 | 261.3068 | Desorption
71 | 0.1927687 | 257.6689 | Desorption
72 | 0.1316965 | 251.5935 | Desorption

## 5_8%ZrO2-SBA-15
8%ZrO2/SBA-15
BET area (m2/g) | 663.4084 |  | Fit range | 0.06278 to 0.20012
Vm (cm3 STP/g) | 152.4174 |  | Points / valid windows | 8 / 26
C constant | 116.1005 |  | Criterion 4 error (%) | 0.9223831
R2 | 0.9999483 |  | All criteria | PASS
Source row | P/P0 | V (cm3 STP/g) | Branch | BET y (selected) | Selected | Fitted y
3 | 0.00982 | 104.20818 | Adsorption
4 | 0.03132 | 126.83577 | Adsorption
5 | 0.06278 | 143.59879 | Adsorption | 0.0004664757 | Yes | 0.0004648584
6 | 0.07787 | 149.5992 | Adsorption | 0.0005644803 | Yes | 0.0005630101
7 | 0.09952 | 157.03283 | Adsorption | 0.0007037945 | Yes | 0.0007038308
8 | 0.11971 | 163.16194 | Adsorption | 0.000833462 | Yes | 0.0008351551
9 | 0.13988 | 168.75422 | Adsorption | 0.0009637002 | Yes | 0.0009663493
10 | 0.1597 | 173.89373 | Adsorption | 0.001092916 | Yes | 0.001095267
11 | 0.17995 | 178.89736 | Adsorption | 0.001226613 | Yes | 0.001226981
12 | 0.20012 | 183.66616 | Adsorption | 0.001362186 | Yes | 0.001358176
13 | 0.24726 | 194.37287 | Adsorption
14 | 0.30175 | 206.39682 | Adsorption
15 | 0.35299 | 217.77301 | Adsorption
16 | 0.39852 | 228.25658 | Adsorption
17 | 0.44957 | 240.7553 | Adsorption
18 | 0.49906 | 253.90463 | Adsorption
19 | 0.54921 | 268.85246 | Adsorption
20 | 0.59892 | 285.83435 | Adsorption
21 | 0.61708 | 292.79019 | Adsorption
22 | 0.6348 | 300.05774 | Adsorption
23 | 0.65303 | 308.13067 | Adsorption
24 | 0.66945 | 316.00362 | Adsorption
25 | 0.68573 | 324.67418 | Adsorption
26 | 0.70169 | 334.02474 | Adsorption
27 | 0.71726 | 344.31266 | Adsorption
28 | 0.7315 | 357.5 | Adsorption
29 | 0.73971 | 377.99825 | Adsorption
30 | 0.74441 | 404.82547 | Adsorption
31 | 0.74832 | 431.20541 | Adsorption
32 | 0.75209 | 456.39991 | Adsorption
33 | 0.75648 | 480.78282 | Adsorption
34 | 0.76166 | 504.06565 | Adsorption
35 | 0.76708 | 527.97373 | Adsorption
36 | 0.77124 | 552.31129 | Adsorption
37 | 0.77535 | 579.13973 | Adsorption
38 | 0.77986 | 603.80681 | Adsorption
39 | 0.78812 | 623.1597 | Adsorption
40 | 0.8042 | 631.02885 | Adsorption
41 | 0.8232 | 636.12784 | Adsorption
42 | 0.84162 | 640.622 | Adsorption
43 | 0.86025 | 645.13192 | Adsorption
44 | 0.87952 | 649.80583 | Adsorption
45 | 0.89981 | 654.44735 | Adsorption
46 | 0.91932 | 658.94825 | Adsorption
47 | 0.93912 | 664.58138 | Adsorption
48 | 0.95865 | 670.92532 | Adsorption
49 | 0.9743 | 677.95874 | Adsorption
50 | 0.97958 | 681.37112 | Adsorption
51 | 0.98843 | 689.45304 | Adsorption
52 | 0.99373 | 697.93889 | Adsorption
53 | 0.99373 | 697.93889 | Desorption
54 | 0.99113 | 697.04063 | Desorption
55 | 0.97888 | 684.37942 | Desorption
56 | 0.97053 | 678.25578 | Desorption
57 | 0.94673 | 668.32013 | Desorption
58 | 0.92029 | 660.37728 | Desorption
59 | 0.89515 | 654.53343 | Desorption
60 | 0.87005 | 648.81105 | Desorption
61 | 0.84399 | 642.7026 | Desorption
62 | 0.8194 | 637.14033 | Desorption
63 | 0.79361 | 631.93894 | Desorption
64 | 0.77342 | 628.134 | Desorption
65 | 0.75262 | 624.08737 | Desorption
66 | 0.73269 | 619.52509 | Desorption
67 | 0.71498 | 610.93899 | Desorption
68 | 0.705 | 591.92362 | Desorption
69 | 0.69967 | 567.8636 | Desorption
70 | 0.69553 | 541.47755 | Desorption
71 | 0.69182 | 514.74511 | Desorption
72 | 0.68773 | 488.42355 | Desorption
73 | 0.68297 | 462.68027 | Desorption
74 | 0.67777 | 437.8843 | Desorption
75 | 0.67298 | 413.85873 | Desorption
76 | 0.66851 | 389.50072 | Desorption
77 | 0.66416 | 364.84352 | Desorption
78 | 0.65893 | 340.0637 | Desorption
79 | 0.6515 | 317.58599 | Desorption
80 | 0.63861 | 302.77646 | Desorption
81 | 0.62153 | 294.00987 | Desorption
82 | 0.60338 | 286.58478 | Desorption
83 | 0.58494 | 279.66855 | Desorption
84 | 0.54939 | 267.53934 | Desorption
85 | 0.50024 | 252.82258 | Desorption
86 | 0.44949 | 239.27763 | Desorption
87 | 0.3987 | 226.75267 | Desorption
88 | 0.34808 | 215.22743 | Desorption
89 | 0.29768 | 204.20834 | Desorption
90 | 0.24758 | 193.36385 | Desorption
91 | 0.19774 | 182.28086 | Desorption
92 | 0.13488 | 166.93904 | Desorption