## Hoja1
Oxido de grafeno |  | γ-Al2O3 |  | Allende-100 |  | Zeolita Y (Si/Al =15) |  | 8%ZrO2/SBA-15
P/P0 | Vads (cm3/g STP) | P/P0 | Vads (cm3/g STP) | P/P0 | Vads (cm3/g STP) | P/P0 | Vads (cm3/g STP) | P/P0 | Vads (cm3/g STP)
7.3e-06 | 3.4912 | 0.009884157 | 38.67474 | 0.001816045 | 0.05074811 | 0.009790336 | 218.3607 | 0.00982 | 104.20818
1.5e-05 | 4.4989 | 0.02945578 | 46.01018 | 0.002646168 | 0.06474027 | 0.0309255 | 232.6055 | 0.03132 | 126.83577
2.51e-05 | 5.2776 | 0.06260379 | 52.24105 | 0.007359355 | 0.1161447 | 0.06077557 | 241.0997 | 0.06278 | 143.59879
3.47e-05 | 5.8547 | 0.07954457 | 54.62753 | 0.01803673 | 0.1605562 | 0.08050199 | 244.8876 | 0.07787 | 149.5992
4.57e-05 | 6.4144 | 0.09990673 | 57.17621 | 0.05264678 | 0.2277711 | 0.1005277 | 248.0425 | 0.09952 | 157.03283
5.49e-05 | 6.8314 | 0.1199123 | 59.49243 | 0.08089916 | 0.2585144 | 0.1209131 | 250.8599 | 0.11971 | 163.16194
6.49e-05 | 7.2468 | 0.1397918 | 61.7066 | 0.08732841 | 0.2651408 | 0.140947 | 253.2963 | 0.13988 | 168.75422
7.54e-05 | 7.6612 | 0.1597679 | 63.87704 | 0.1049138 | 0.2782233 | 0.1612759 | 255.5369 | 0.1597 | 173.89373
8.64e-05 | 8.0663 | 0.1796922 | 66.00193 | 0.1318666 | 0.296595 | 0.1805623 | 257.4592 | 0.17995 | 178.89736
9.74e-05 | 8.4442 | 0.1996224 | 68.17303 | 0.146861 | 0.30577 | 0.200979 | 259.2871 | 0.20012 | 183.66616
0.000202 | 11.2037 | 0.2494654 | 73.65525 | 0.1711267 | 0.3196182 | 0.2493313 | 262.8851 | 0.24726 | 194.37287
0.000308 | 12.8499 | 0.29961 | 79.50455 | 0.1967429 | 0.3327405 | 0.3009205 | 265.7823 | 0.30175 | 206.39682
0.000417 | 13.8924 | 0.3497817 | 85.92917 | 0.2213588 | 0.3445841 | 0.3516078 | 268.0867 | 0.35299 | 217.77301
0.000506 | 14.4986 | 0.3994764 | 93.07584 | 0.2477209 | 0.3570488 | 0.3997982 | 270.0871 | 0.39852 | 228.25658
0.000624 | 15.0956 | 0.4492187 | 101.655 | 0.2731977 | 0.36829 | 0.4493663 | 272.1063 | 0.44957 | 240.7553
0.000722 | 15.4831 | 0.4989464 | 112.1775 | 0.2984919 | 0.380322 | 0.4997536 | 274.2336 | 0.49906 | 253.90463
0.000813 | 15.7842 | 0.5494055 | 125.6011 | 0.3189099 | 0.3895367 | 0.5509952 | 276.5144 | 0.54921 | 268.85246
0.00092 | 16.08 | 0.5991762 | 142.5727 | 0.3390834 | 0.3989296 | 0.5991433 | 278.9596 | 0.59892 | 285.83435
0.001 | 16.2966 | 0.6131556 | 148.2029 | 0.3781022 | 0.4174627 | 0.6184956 | 280.0238 | 0.61708 | 292.79019
0.0022 | 17.9365 | 0.6273689 | 154.3195 | 0.4181982 | 0.4374751 | 0.6387219 | 281.2491 | 0.6348 | 300.05774
0.00314 | 18.62 | 0.6420412 | 161.0509 | 0.4587383 | 0.4574854 | 0.6577612 | 282.4761 | 0.65303 | 308.13067
0.00401 | 19.0835 | 0.6565837 | 168.1155 | 0.4987555 | 0.4787214 | 0.6764576 | 283.8086 | 0.66945 | 316.00362
0.00509 | 19.5156 | 0.6699022 | 175.0541 | 0.5393652 | 0.5017473 | 0.6960551 | 285.3486 | 0.68573 | 324.67418
0.00608 | 19.8455 | 0.6840055 | 182.7219 | 0.5789377 | 0.525253 | 0.7151609 | 287.0639 | 0.70169 | 334.02474
0.00701 | 20.1116 | 0.6972332 | 190.0625 | 0.6185617 | 0.5524682 | 0.7337006 | 288.8788 | 0.71726 | 344.31266
0.00802 | 20.3675 | 0.7112094 | 198.1206 | 0.6589319 | 0.5857983 | 0.7520829 | 290.8542 | 0.7315 | 357.5
0.00905 | 20.6067 | 0.7245242 | 205.9578 | 0.6992278 | 0.6235464 | 0.7714639 | 293.1434 | 0.73971 | 377.99825
0.0497 | 24.5645 | 0.7381306 | 213.5625 | 0.7388572 | 0.6748494 | 0.7893921 | 295.4067 | 0.74441 | 404.82547
0.0999 | 27.3391 | 0.7512211 | 220.5517 | 0.7788939 | 0.739985 | 0.807221 | 297.8282 | 0.74832 | 431.20541
0.15 | 29.8215 | 0.7649181 | 227.4647 | 0.8184291 | 0.8253158 | 0.8258423 | 300.5677 | 0.75209 | 456.39991
0.199 | 32.2381 | 0.779997 | 234.4403 | 0.858165 | 0.9550099 | 0.8438644 | 303.5841 | 0.75648 | 480.78282
0.251 | 34.835 | 0.7952177 | 240.0696 | 0.888339 | 1.106513 | 0.8615026 | 307.0959 | 0.76166 | 504.06565
0.301 | 37.3584 | 0.8106903 | 244.783 | 0.8996459 | 1.187565 | 0.8785378 | 311.3689 | 0.76708 | 527.97373
0.349 | 39.6388 | 0.8255738 | 248.3255 | 0.909516 | 1.268262 | 0.8950613 | 316.735 | 0.77124 | 552.31129
0.399 | 41.9369 | 0.8407746 | 250.9607 | 0.9192235 | 1.362917 | 0.9107783 | 323.5909 | 0.77535 | 579.13973
0.451 | 44.2267 | 0.8562342 | 253.0867 | 0.9292418 | 1.482231 | 0.9257237 | 332.3015 | 0.77986 | 603.80681
0.5 | 46.3625 | 0.8721773 | 254.7586 | 0.9391256 | 1.633371 | 0.9397279 | 341.3352 | 0.78812 | 623.1597
0.551 | 48.8434 | 0.8879382 | 256.0912 | 0.9490131 | 1.83291 | 0.9540945 | 349.6519 | 0.8042 | 631.02885
0.6 | 51.4592 | 0.9039534 | 257.2146 | 0.9546243 | 1.973332 | 0.9754245 | 357.6783 | 0.8232 | 636.12784
0.65 | 54.5119 | 0.9208094 | 258.048 | 0.9591576 | 2.128135 | 0.9785909 | 359.5951 | 0.84162 | 640.622
0.703 | 58.3701 | 0.9379386 | 258.7152 | 0.9648263 | 2.322427 | 0.9899639 | 366.4525 | 0.86025 | 645.13192
0.751 | 62.6761 | 0.9547007 | 259.3384 | 0.9689992 | 2.515819 | 0.9932504 | 370.4489 | 0.87952 | 649.80583
0.8 | 68.6741 | 0.9746386 | 260.3208 | 0.9742872 | 2.786671 | 0.9900732 | 369.0049 | 0.89981 | 654.44735
0.851 | 77.2441 | 0.9795055 | 260.6189 | 0.9788482 | 3.101941 | 0.9759181 | 360.1454 | 0.91932 | 658.94825
0.899 | 90.7731 | 0.9894215 | 262.3209 | 0.9818634 | 3.381841 | 0.9459911 | 350.9009 | 0.93912 | 664.58138
0.951 | 118.1804 | 0.9961947 | 263.6893 | 0.9847273 | 3.686278 | 0.9206243 | 342.7394 | 0.95865 | 670.92532
0.995 | 188.232 | 0.9907127 | 262.6746 | 0.987065 | 3.977808 | 0.8965462 | 331.8638 | 0.9743 | 677.95874
0.951 | 150.2793 | 0.9717189 | 260.4451 | 0.9892383 | 4.312753 | 0.8713432 | 321.5787 | 0.97958 | 681.37112
0.901 | 121.0404 | 0.9411398 | 259.4611 | 0.9916939 | 4.72055 | 0.8451258 | 313.7273 | 0.98843 | 689.45304
0.85 | 98.3232 | 0.9148925 | 258.8434 | 0.9933511 | 5.01128 | 0.8177924 | 308.3899 | 0.99373 | 697.93889
0.799 | 83.8243 | 0.8901534 | 258.4007 | 0.9942169 | 5.32442 | 0.7927012 | 304.9227 | 0.99373 | 697.93889
0.749 | 74.5572 | 0.8646251 | 257.9163 | 0.9865439 | 4.691445 | 0.7734745 | 302.809 | 0.99113 | 697.04063
0.698 | 68.0071 | 0.839607 | 257.2786 | 0.9795124 | 3.943022 | 0.7534089 | 300.972 | 0.97888 | 684.37942
0.65 | 63.1641 | 0.81473 | 256.2073 | 0.970448 | 3.172503 | 0.7331717 | 299.4037 | 0.97053 | 678.25578
0.598 | 58.9671 | 0.7897941 | 254.5994 | 0.9606047 | 2.634008 | 0.7129026 | 298.0431 | 0.94673 | 668.32013
0.55 | 55.7026 | 0.7732633 | 253.3986 | 0.9488018 | 2.181758 | 0.6926549 | 296.8355 | 0.92029 | 660.37728
0.5 | 52.6826 | 0.755931 | 252.0287 | 0.9417152 | 1.988653 | 0.6723707 | 295.7553 | 0.89515 | 654.53343
0.45 | 46.0022 | 0.7386539 | 250.6808 | 0.9318287 | 1.767857 | 0.6521435 | 294.8168 | 0.87005 | 648.81105
0.399 | 43.0303 | 0.7215736 | 249.245 | 0.9205778 | 1.577471 | 0.6319946 | 293.984 | 0.84399 | 642.7026
0.351 | 40.747 | 0.7042867 | 247.5325 | 0.91086 | 1.456551 | 0.6119579 | 293.2068 | 0.8194 | 637.14033
0.299 | 38.244 | 0.6868232 | 245.1565 | 0.9008563 | 1.348842 | 0.591613 | 292.4834 | 0.79361 | 631.93894
0.249 | 35.7248 | 0.670781 | 241.6818 | 0.8904894 | 1.254755 | 0.5410018 | 290.8914 | 0.77342 | 628.134
0.201 | 33.303 | 0.655231 | 236.8216 | 0.861806 | 1.066513 | 0.49109 | 289.4647 | 0.75262 | 624.08737
0.15 | 30.7546 | 0.6404277 | 230.4729 | 0.8213461 | 0.8988591 | 0.446879 | 279.3238 | 0.73269 | 619.52509
0.101 | 28.3081 | 0.6265773 | 221.3571 | 0.7824168 | 0.7937083 | 0.3964587 | 268.8627 | 0.71498 | 610.93899
0.0494 | 25.4141 | 0.6161207 | 207.0185 | 0.7417455 | 0.7155829 | 0.3417682 | 266.3296 | 0.705 | 591.92362
|  | 0.6063766 | 190.1448 | 0.701311 | 0.6583079 | 0.2919084 | 264.0734 | 0.69967 | 567.8636
|  | 0.5959274 | 175.2359 | 0.6615749 | 0.6142012 | 0.242168 | 261.3068 | 0.69553 | 541.47755
|  | 0.5453755 | 134.0888 | 0.621262 | 0.5778747 | 0.1927687 | 257.6689 | 0.69182 | 514.74511
|  | 0.498991 | 114.6893 | 0.581385 | 0.5462988 | 0.1316965 | 251.5935 | 0.68773 | 488.42355
|  | 0.4465876 | 101.2084 | 0.5412676 | 0.5192264 |  |  | 0.68297 | 462.68027
|  | 0.3943099 | 91.37637 | 0.501621 | 0.4959732 |  |  | 0.67777 | 437.8843
|  | 0.3434918 | 84.02283 | 0.4621961 | 0.4706641 |  |  | 0.67298 | 413.85873
|  | 0.2928219 | 77.69421 | 0.4215764 | 0.4486187 |  |  | 0.66851 | 389.50072
|  | 0.2426196 | 72.01569 | 0.3816444 | 0.4298212 |  |  | 0.66416 | 364.84352
|  | 0.1923627 | 66.70128 | 0.3421362 | 0.4130001 |  |  | 0.65893 | 340.0637
|  | 0.1309605 | 60.27433 | 0.301934 | 0.3958714 |  |  | 0.6515 | 317.58599
|  |  |  | 0.254206 | 0.3770476 |  |  | 0.63861 | 302.77646
|  |  |  | 0.2041024 | 0.3550023 |  |  | 0.62153 | 294.00987
|  |  |  | 0.1554056 | 0.3289214 |  |  | 0.60338 | 286.58478
|  |  |  | 0.1018125 | 0.2904844 |  |  | 0.58494 | 279.66855
[8 empty] | 0.54939 | 267.53934
[8 empty] | 0.50024 | 252.82258
[8 empty] | 0.44949 | 239.27763
[8 empty] | 0.3987 | 226.75267
[8 empty] | 0.34808 | 215.22743
[8 empty] | 0.29768 | 204.20834
[8 empty] | 0.24758 | 193.36385
[8 empty] | 0.19774 | 182.28086
[8 empty] | 0.13488 | 166.93904